## Information
Worksheet Example for Maturity Curve Development as described in AASHTO T413
This spreadsheet is provided for informational and educational purposes only. It is intended to demonstrate certain processes and methodologies relevant to engineering practices. While every effort has been made to ensure the accuracy and completeness of the information contained within this spreadsheet, it is provided 'as-is' without warranty of any kind, express or implied.
The header information in the example sheets outlines the various plant, mixture, and agency specific items that may need to be present for record keeping purposes.
The datum temperature can be changed from the -10 deg C value. However, changing this term should only be done by a user with a complete understanding of the maturity method and a specific understanding of how the datum temperature affects the resulting maturity calculations.
All blue-shaded cells are for the user to input the required information. There is a drop-down menu for the strength type (i.e. compressive or flexural) which changes the resulting text of the other cells to maintain a consistent flow of information.
All gray-shaded cells are for intermediate calculations. These should not be changed by the user but are explicitly shown for auditing the calculation procedure.
The green-shaded cells are the final calculated values of importance. These are the values used in the strength and opening assessment. The equations should not be changed in these cells.
By default, the non-editable cells are locked to prevent accidental changes. However, the user may wish to customize the sheet for their agency and project specific requirements. To unlock the sheet, go to the "Review" tab in the Ribbon and click "Unprotect Sheet". There is no password but users are strongly cautioned to take time to fully understand the calculations prior to making changes.
The "Supplemental" worksheet contains intermediate calculations necessary for the main sheet to operate. The user should not change any of the calculations in this sheet. Specifically, the linear regression performed on the data is done in a specific manner due to how Excel handles merged cells. Changing this calculation can result in miscalculated opening TTF values.
The "Error Bits" worksheet contains all the checks for the calculations. The user has the option to add two additional custom checks. Documentation is provided on that worksheet.

## US-Units
| Plant Name: |  |  |  | Maturity Identification:
| Maturity Curve Date: |  |  |  | Datum Temperature: |  |  | -10
Job Mix Identification:
Agency Specified Opening Compressive Strength: | [7 empty] | 2500
|  | Specimen Type: |  |  | Compressive Strength
Section 9: Establishment of Maturity Curve
Per §9.1.1 a minimum of twelve specimens shall be cast. Recommended that fifteen specimens be cast
Specimen | Date and Time | Age (hours) | Conc. Temp. Reading (°F) | Temp. Reading (°C) | TTF At Time (°C-hr) | Air Temp. (°F) | Compressive Strength (psi) | Average Compressive Strength (psi) | Diff. of Tests (%)
Casting Date/Time | 2023-12-31 13:00 | 0 | 70 | 21.11111 | 0 | 65
1 | 2024-01-01 07:00 | 18 | 65 | 18.33333 | 534.5 | 58 | 700 | 680 | 7.407%
2 |  |  | 64.8 | 18.22222 |  |  | 650
3 | 2024-01-01 13:00 | 24 | 81.2 | 27.33333 | 731.5 | 74 | 1000 | 1000 | 0%
4 |  |  | 81.4 | 27.44444 |  |  | 1000
5 | 2024-01-01 20:00 | 31 | 60 | 15.55556 | 951.8056 | 59 | 2000 | 2000 | 0%
6 |  |  | 60 | 15.55556 |  |  | 2000
7 | 2024-01-02 13:00 | 48 | 79.5 | 26.38889 | 1477.389 | 73 | 2100 | 2100 | 0%
8 |  |  | 79.1 | 26.16667 |  |  | 2100
9 | 2024-01-03 07:00 | 66 | 63.1 | 17.27778 | 2048.639 | 61 | 2400 | 2400 | 0%
10 |  |  | 62.8 | 17.11111 |  |  | 2400
11 | 2024-01-03 13:00 | 72 | 82 | 27.77778 | 2243.056 | 78 | 4900 | 4950 | 2.02%
12 |  |  | 81.4 | 27.44444 |  |  | 5000
13 | 2024-01-04 13:00 | 96 | 79.3 | 26.27778 | 3130.722 | 77 | 5000 | 5000 | 0%
14 |  |  | 79.6 | 26.44444 |  |  | 5000
15 | 2024-01-05 08:00 | 115 | 65.2 | 18.44444 | 3746.375 | 62 | 4300 | 4300
Equation of Line: Strength = 1.30 * TTF + 379.45
TTF Required for Opening:
1625.203
Warnings:
The quality of the linear relationship is relatively low (R2=0.76). Consider checking the data.

## Metric-Units
| Plant Name: |  |  | Maturity Identification:
| Maturity Curve Date: |  |  | Datum Temperature: |  |  | -10
Job Mix Identification:
Agency Specified Opening Compressive Strength: | [6 empty] | 17
|  | Specimen Type: |  | Compressive Strength
Section 9: Establishment of Maturity Curve
Per §9.1.1 a minimum of twelve specimens shall be cast. Recommended that fifteen specimens be cast
Specimen | Date and Time | Age (hours) | Temp. Reading (°C) | TTF At Time (°C-hr) | Air Temp. (°C) | Compressive Strength (MPa) | Average Compressive Strength (MPa) | Diff. of Tests (%)
Casting Date/Time | 2023-12-31 13:00 | 0 | 24 | 0 | 65
1 | 2024-01-01 07:00 | 18 | 23 | 603.45 | 58 | 12 | 12.5 | 8%
2 |  |  | 23.1 |  |  | 13
3 | 2024-01-01 13:00 | 24 | 24.2 | 805.35 | 74 | 20 | 20 | 0%
4 |  |  | 24.3 |  |  | 20
5 | 2024-01-01 20:00 | 31 | 21.4 | 1035.475 | 59 | 21 | 21 | 0%
6 |  |  | 21.6 |  |  | 21
7 | 2024-01-02 13:00 | 48 | 22.1 | 1576.075 | 73 | 24.1 | 23.05 | 9.111%
8 |  |  | 22.1 |  |  | 22
9 | 2024-01-03 07:00 | 66 | 22.2 | 2155.225 | 61 | 23.3 | 23.55 | 2.123%
10 |  |  | 22.3 |  |  | 23.8
11 | 2024-01-03 13:00 | 72 | 24.3 | 2354.875 | 78 | 27.5 | 27.7 | 1.444%
12 |  |  | 24.3 |  |  | 27.9
13 | 2024-01-04 13:00 | 96 | 25.4 | 3192.475 | 77 | 31.2 | 31.6 | 2.532%
14 |  |  | 25.6 |  |  | 32
15 | 2024-01-05 08:00 | 115 | 23 | 3843.225 | 62 | 34.6 | 34.6
Equation of Line: Strength = 0.006 * TTF + 13.09
TTF Required for Opening:
681.2864
Warnings:
Ideally two sets of measurements should be below the opening strength (see Section 9.1.5).

## Supplemental
Compressive Strength
Flexural Strength
%% US Units: Graph Data |  | %% Metric Units: Graph Data
534.5 | 680 | 603.45 | 12.5
731.5 | 1000 | 805.35 | 20
951.8056 | 2000 | 1035.475 | 21
1477.389 | 2100 | 1576.075 | 23.05
2048.639 | 2400 | 2155.225 | 23.55
2243.056 | 4950 | 2354.875 | 27.7
3130.722 | 5000 | 3192.475 | 31.6
3746.375 | 4300 | 3843.225 | 34.6
%% US Units: Forecast Data |  | %% Metric Units: Forecast Data
534.5 | 680 | 603.45 | 12.5
731.5 | 1000 | 805.35 | 20
951.8056 | 2000 | 1035.475 | 21
1477.389 | 2100 | 1576.075 | 23.05
2048.639 | 2400 | 2155.225 | 23.55
2243.056 | 4950 | 2354.875 | 27.7
3130.722 | 5000 | 3192.475 | 31.6
3746.375 | 4300 | 3843.225 | 34.6
%% US Units: TTF Determination |  | %% Metric Units: TTF Determination
Slope | 1.304792 | Slope | 0.005733572
b | 379.449 | b | 13.0938
R2 | 0.76 | R2 | 0.90
%% US Units: Plot the linear fit |  | %% Metric Units: Plot the linear fit
0 | 379.449 | 0 | 13.0938
3746.375 | 5267.689 | 3843.225 | 35.1292
%% US Units: Calculates intersection lines for graph |  | %% Metric Units: Calculates intersection lines for graph
1625.203 | 0 | 681.2864 | 0
1625.203 | 2500 | 681.2864 | 17
0 | 2500 | 0 | 17
1625.203 | 2500 | 681.2864 | 17

## Error Bits (US)
Error Codes
Insufficient strengths measured below the target opening strength (see Section 9.1.5). | 0 |  | 8 | Error Bit
Unreasonably low opening strength. Ensure the correct strength type is selected. | 0 |  |  |  | If the user is curious as to how this error handling works, this article provides a decent starting point: https://pressbooks.lib.jmu.edu/programmingpatterns/chapter/bitflags/
Variation in strength between two specimens is outside AASHTO T22/T97 precision limits. | 0
Ideally two sets of measurements should be below the opening strength (see Section 9.1.5). | 0
The quality of the linear relationship is relatively low (R2=0.76). Consider checking the data. | 8
Unreasonably high opening strength. Ensure the correct strength type is selected. | 0
Custom Error A |  | *Needs to return a "2"
Custom Error B |  | *Need to return a "1"
The user has the ability to add two additional error codes that might be relevant for their agency or projects. Please review how the built-in errors are handled with bitflags and note that the additional error codes need to return the indicated value in order to work properly.

## Error Bits (Metric)
Error Codes
Insufficient strengths measured below the target opening strength (see Section 9.1.5). | 128 |  | 176 | Error Bit
Unreasonably low opening strength. Ensure the correct strength type is selected. | 0 |  |  |  | If the user is curious as to how this error handling works, this article provides a decent starting point: https://pressbooks.lib.jmu.edu/programmingpatterns/chapter/bitflags/
Variation in strength between two specimens is outside AASHTO T22/T97 precision limits. | 32
Ideally two sets of measurements should be below the opening strength (see Section 9.1.5). | 16
The quality of the linear relationship is relatively low (R2=0.76). Consider checking the data. | 0
Unreasonably high opening strength. Ensure the correct strength type is selected. | 0
Custom Error A |  | *Needs to return a "2"
Custom Error B |  | *Need to return a "1"
The user has the ability to add two additional error codes that might be relevant for their agency or projects. Please review how the built-in errors are handled with bitflags and note that the additional error codes need to return the indicated value in order to work properly.